## 进口矿、红泥
2017-01-26
编号 | 货物名称 | 取样地点 | 吨数 | 化学成份(%)
|  |  |  | TFe | SiO2 | TiO2 | CaO | AL2O3 | P | MgO | Cd | S | K20 | Na20 | Pb | Zn | Cu
2#炉前 |  |  |  | 57.4308 | 3.3842 | 0.057522 | 0.63274 | 1.5627 | 0.079572 | 0.2972 | 0.11 | 1.378 | 3.232 | 0.266 | 0.0201 | 0.3949 | 0.0112
2#布袋 |  |  |  | 29.3832 | 6.1332 | 0.14218 | 4.2396 | 3.8389 | 0.073676 | 1.3443 | 30.4831 | 0.698 | 1.191 | 0.146 | 0.1634 | 2.072 | 0.0101
2#重除 |  |  |  | 57.7647 | 4.1705 | 0.21338 | 4.9852 | 1.9204 | 0.073711 | 1.4063 | 1.3754 | 0.153 | 0.0852 | 0.026 | 0.0258 | 0.4143 | 0.0041
5#出铁厂布袋 |  |  |  | 65.1105 | 1.614 | 0.009782 | 0.2739 | 0.56736 | 0.090973 | 0.17608 | 0.20585 | 0.489 | 0.6538 | 0.068 | 0.0382 | 0.3305 | 0.0095
5#热风重力除尘灰 |  |  |  | 34.0578 | 5.5638 | 0.15404 | 4.4178 | 2.8281 | 0.065312 | 1.1892 | 33.9751 | 0.429 | 0.3223 | 0.056 | 0.0404 | 0.4409 | 0.0068
56#热风布袋除尘灰 |  |  |  | 29.5501 | 6.7196 | 0.16278 | 4.3235 | 4.0305 | 0.076182 | 1.4911 | 27.6475 | 0.917 | 2.344 | 0.1637 | 0.24 | 3.356 | 0.0067
2电场 | 四烧机头 |  |  | 32.3048 | 3.5351 | 0.17127 | 5.3369 | 1.5141 | 0.03631 | 1.3907 | 23.0901 | 0.812 | 10.83 | 0.4113 | 0.424 | 0.0373 | 0.0821
4电场 | 二烧机头 |  |  | 6.8449 | 烧后结块，无法分析 |  |  |  |  | 0 | 61.248 | 0.419 | 31.2 | 1.4625 | 1.251 | 0.1568 | 0.2883
1电场 | 二烧机头 |  |  | 41.7375 | 4.1834 | 0.12972 | 6.3075 | 1.7836 | 0.04459 | 1.7106 | 11.4408 | 1.169 | 5.748 | 0.2973 | 0.2594 | 0.0565 | 0.0629
2电场 | 二烧机头 |  |  | 24.5417 | 烧后结块，无法分析 |  |  |  |  | 0 | 21.8452 | 0.969 | 13.68 | 0.6533 | 0.5417 | 0.0735 | 0.1261
1电场 | 四烧机头 |  |  | 27.5467 | 3.4069 | 0.13968 | 6.1336 | 1.5122 | 0.038259 | 1.5486 | 30.0389 | 0.921 | 14.74 | 0.5417 | 0.6244 | 0.0614 | 0.1117
3电场 | 四烧机头 |  |  | 40.7358 | 4.6111 | 0.2867 | 7.6613 | 1.8795 | 0.043005 | 1.6883 | 12.1977 | 0.969 | 5.273 | 0.2207 | 0.1981 | 0.0263 | 0.038
3电场 | 二烧机头 |  |  | 9.0153 | 烧后结块，无法分析 |  |  |  |  | 0 | 55.5902 | 0.749 | 26.87 | 1.219 | 1.136 | 0.1362 | 0.2805
4电场 | 四烧机头 |  |  | 11.6865 | 烧后结块，无法分析 |  |  |  |  | 0 | 56.4822 | 0.762 | 27.78 | 1.0218 | 1.074 | 0.0744 | 0.2224
12#炉转炉 | 除尘灰 |  |  | 30.5519 | 6.2936 | 0.058584 | 24.3542 | 0.5691 | 0.066116 | 5.0215 | 0.40519 | 0.256 | 0.499 | 0.1382 | 0.0637 | 1.201 | 0.0088
4#炉转炉 | 除尘灰 |  |  | 44.7426 | 4.726 | 0.14321 | 8.1988 | 0.49229 | 0.095773 | 3.5176 | 0.56947 | 0.764 | 1.738 | 0.5318 | 0.0573 | 0.5569 | 0.0112
7#炉前 |  |  |  | 61.7715 | 3.1749 | 0.0096501 | 0.55006 | 1.2642 | 0.089746 | 0.096501 | 0.52638 | 0.498 | 0.998 | 0.1096 | 0.0589 | 0.5688 | 0.0065
7#重除 |  |  |  | 30.8023 | 5.4804 | 0.20246 | 3.4907 | 3.6373 | 0.060738 | 1.2357 | 22.0703 | 1.309 | 3.855 | 0.2534 | 0.4039 | 7.5 | 0.0085
7#热风布袋 |  |  |  | 31.7205 | 5.7365 | 0.13823 | 4.0709 | 3.5802 | 0.079482 | 1.4583 | 23.5951 | 1.08 | 4.059 | 0.2157 | 0.3875 | 5.912 | 0.0116
9#炉前除尘 |  |  |  | 61.2707 | 3.2392 | 0.24465 | 2.4661 | 1.1841 | 0.1008 | 0.86117 | 0.11838 | 0.448 | 0.829 | 0.084 | 0.0356 | 0.406 | 0.0089
9#炉重除 |  |  |  | 36.6455 | 6.2104 | 0.20173 | 4.7334 | 3.2997 | 0.072767 | 1.4049 | 22.8941 | 0.416 | 0.7596 | 0.093 | 0.0645 | 0.995 | 0.0066
9#炉布袋 |  |  |  | 27.5467 | 5.7682 | 0.13077 | 3.9811 | 3.8866 | 0.066836 | 1.3948 | 21.8839 | 0.834 | 7.005 | 0.3385 | 0.5157 | 6.42 | 0.0064
钢二除尘灰 |  |  |  | 26.0442 | 11.8057 | 0.12447 | 21.6774 | 2.0682 | 0.12543 | 8.445 | 1.4239 | 1.283 | 2.376 | 0.3013 | 0.0911 | 0.4018 | 0.0119
1#2#炉 | 红泥 |  |  | 49.4172 | [8 empty] | 0.1553 | 0.037 | 0.0104 | 0.1251 | 0.0065
3#4#炉 | 红泥 |  |  | 59.6011 | [8 empty] | 0.0978 | 0.034 | 0.0088 | 0.1403 | 0.0123
钢二 | 红泥 |  |  | 51.7545 | [8 empty] | 0.0984 | 0.04499 | 0.0224 | 0.343 | 0.0107