## Sheet1
| 炉号 | 炉次 | CaO | SiO2 | MgO | AL2O3 | 碱度 | S | K2O | Na2O | Fe | 备 注 | 制 单 人 | 审 核 人
高炉炉渣 | 3# |  | 38.95 | 32.73 | 8.83 | 14.21 | 1.19 |  | 0.457 | 0.319 |  |  | 王美丽 | 王美丽
高炉炉渣 | 3# |  | 38.11 | 33.76 | 8.82 | 14.43 | 1.13 |  | 0.467 | 0.344 |  |  | 王美丽 | 王美丽
高炉炉渣 | 3# |  | 38 | 33.96 | 8.92 | 14.56 | 1.12 |  | 0.468 | 0.346 |  |  | 王美丽 | 王美丽
高炉炉渣 | 1# |  | 38.75 | 33.52 | 8.4 | 14.52 | 1.16 |  | 0.417 | 0.3 |  |  | 王美丽 | 王美丽
高炉炉渣 | 1# | 5333 | 42.83 | 35.29 | 9.93 | 11.36 | 1.21 | [5 empty] | weirh | 魏荣慧
高炉炉渣 | 2# | 10245 | 42.27 | 36.1 | 10 | 10.58 | 1.17 | [5 empty] | weirh | 魏荣慧
高炉炉渣 | 3# |  | 39.2 | 33.09 | 8.96 | 14.56 | 1.18 |  | 0.463 | 0.329 |  |  | 王美丽 | 王美丽
高炉炉渣 | 3# |  | 39.3 | 33.43 | 9.11 | 14.73 | 1.18 |  | 0.464 | 0.33 |  |  | 王美丽 | 王美丽
高炉炉渣 | 1# | 5338 | 43.2 | 34.2 | 9.93 | 11.53 | 1.26 | [5 empty] | guoll | 郭莉莉
高炉炉渣 | 2# | 1 | 39.71 | 34.39 | 9.13 | 14.64 | 1.15 | 0.8 | 0.418 | 0.337 | 0.319 |  | 杨晋燕 | 杨晋燕
高炉炉渣 | 2# | 10251 | 43.29 | 35.67 | 10.04 | 10.86 | 1.21 | [5 empty] | guoll | 郭莉莉
高炉炉渣 | 1# | 5343 | 43.54 | 34.08 | 9.95 | 11.54 | 1.28 | [5 empty] | guoll | 郭莉莉
高炉炉渣 | 3# | 1 | 38.5 | 35.08 | 9.47 | 15.12 | 1.1 | 0.7 | 0.481 | 0.347 | 0.684 |  | 杨晋燕 | 杨晋燕
高炉炉渣 | 3# | 2 | 39.97 | 34.15 | 9.04 | 15.15 | 1.17 | [5 empty] | 杨晋燕 | 杨晋燕
高炉炉渣 | 2# | 2 | 38.64 | 33.8 | 10.54 | 14.87 | 1.14 | [5 empty] | 杨晋燕 | 杨晋燕
转炉炉渣 | 2 |  | 48.95 | 14.8 | 9.44 |  | 3.307432
转炉炉渣 | 1 |  | 45.16 | 14.14 | 9.76 |  | 3.193777
转炉炉渣 | 3 |  | 45.313 | 16.48 | 8.98 |  | 2.749575
转炉炉渣 | 1 |  | 39.11 | 15.66 | 9.31 |  | 2.497446
转炉炉渣 | 3 |  | 42.44 | 15.16 | 8.76 |  | 2.799472
转炉炉渣 | 3 |  | 34.36 | 14.77 | 7.7 |  | 2.326337
转炉炉渣 | 1 |  | 44.39 | 16.4 | 7.91 |  | 2.706707
转炉炉渣 | 3 |  | 41.29 | 17.26 | 8.77 |  | 2.392236
转炉炉渣 | 1 |  | 40.7 | 17.31 | 9.88 |  | 2.351242
转炉炉渣 | 3 |  | 42.12 | 17.49 | 9.74 |  | 2.408233
转炉炉渣 | 1 |  | 39.77 | 15.51 | 8.93 |  | 2.564152
转炉炉渣 | 3 |  | 39.82 | 17.54 | 9.87 |  | 2.270239
转炉炉渣 | 3 |  | 40.12 | 21.66 | 9.13 |  | 1.852262
转炉炉渣 | 3 |  | 39.29 | 15.611 | 8.31 |  | 2.516815
转炉炉渣 | 3 |  | 40.24 | 15.73 | 7.25 |  | 2.558169
转炉炉渣 | 3 |  | 38.65 | 21.01 | 8.56 |  | 1.8396