## Sheet1
抚顺矿业固废检测结果
送样日期 | 样品编号 | 样品名称 | SiO2 | Al2O3 | Fe2O3 | TiO2 | CaO | MgO | K2O | Na2O | L.O.I | Sum
2016.10.24 | 161024002-1 | 绿土 | 48.35 | 15.51 | 7.17 | 0.88 | 5.34 | 4.26 | 2.77 | 3.04 | 12.32 | 99.64
2016.10.24 | 161024002-2 | 粉煤灰 | 57.97 | 27.86 | 6.21 | 1.9 | 1.28 | 0.94 | 0.83 | 0.52 | 2.37 | 99.88
2016.10.24 | 161024002-4 | 煤矸石 | 31.17 | 13.92 | 0.85 | 1.28 | 0.11 | 0.11 | 0.14 | 0 | 52.91 | 100.49
2016.10.24 | 161024002-5 | 小颗粒页岩 | 60.23 | 20.64 | 9.03 | 1.11 | 1.19 | 1.49 | 1.38 | 0.76 | 4.61 | 100.44